## Sheet1
Brand | Size | USB Type | Plug Loc | Batt # | Cutoff | Current | Capacity | Result
BUMP | AA | USB C | SIDE | 1 | 0.8 V | 0.35 A | 1476 | 1461
BUMP | AA | USB C | SIDE | 2 | 0.8 V | 0.35 A | 1486
BUMP | AA | USB C | SIDE | 3 | 0.8 V | 0.35 A | 1382
BUMP | AA | USB C | SIDE | 4 | 0.8 V | 0.35 A | 1500
CHICNOD | AA | USB C | TOP | 1 | 0.8 V | 0.35 A | 1160 | 1148
CHICNOD | AA | USB C | TOP | 2 | 0.8 V | 0.35 A | 1080
CHICNOD | AA | USB C | TOP | 3 | 0.8 V | 0.35 A | 1216
CHICNOD | AA | USB C | TOP | 4 | 0.8 V | 0.35 A | 1136
EBL | AA | MICRO | SIDE | 1 | 0.8 V | 0.35 A | 1821 | 1777
EBL | AA | MICRO | SIDE | 2 | 0.8 V | 0.35 A | 1693
EBL | AA | MICRO | SIDE | 3 | 0.8 V | 0.35 A | 1853
EBL | AA | MICRO | SIDE | 4 | 0.8 V | 0.35 A | 1741
POWNERGY | AA | MICRO | TOP | 1 | 0.8 V | 0.35 A | 1816 | 1761.5
POWNERGY | AA | MICRO | TOP | 2 | 0.8 V | 0.35 A | 1737
POWNERGY | AA | MICRO | TOP | 3 | 0.8 V | 0.35 A | 1771
POWNERGY | AA | MICRO | TOP | 4 | 0.8 V | 0.35 A | 1722
BUMP | AAA | USB C | SIDE | 1 | 0.8 V | 0.35 A | 377 | 377.75
BUMP | AAA | USB C | SIDE | 2 | 0.8 V | 0.35 A | 384
BUMP | AAA | USB C | SIDE | 3 | 0.8 V | 0.35 A | 372
BUMP | AAA | USB C | SIDE | 4 | 0.8 V | 0.35 A | 378
KILISTEELS | AAA | USB C | SIDE | 1 | 0.8 V | 0.35 A
KILISTEELS | AAA | USB C | SIDE | 2 | 0.8 V | 0.35 A
KILISTEELS | AAA | USB C | SIDE | 3 | 0.8 V | 0.35 A
KILISTEELS | AAA | USB C | SIDE | 4 | 0.8 V | 0.35 A
LETWATTGEND | AAA | MICRO | TOP | 1 | 0.8 V | 0.35 A
LETWATTGEND | AAA | MICRO | TOP | 2 | 0.8 V | 0.35 A
LETWATTGEND | AAA | MICRO | TOP | 3 | 0.8 V | 0.35 A
LETWATTGEND | AAA | MICRO | TOP | 4 | 0.8 V | 0.35 A
POWNERGY | AAA | MICRO | TOP | 1 | 0.8 V | 0.35 A
POWNERGY | AAA | MICRO | TOP | 2 | 0.8 V | 0.35 A
POWNERGY | AAA | MICRO | TOP | 3 | 0.8 V | 0.35 A
POWNERGY | AAA | MICRO | TOP | 4 | 0.8 V | 0.35 A